## FLC
Product | d [mm] | F_uk [kN] | F_Rd [kN] | A [mm2] | EA [MN] | Mass [kg/m]
FLC 16 | 16 | 250 | 152 | 170 | 28.1 | 1.4
FLC 20 | 20 | 395 | 239 | 266 | 43.9 | 2.2
FLC 24 | 24 | 570 | 345 | 383 | 63.2 | 3.2
FLC 28 | 28 | 775 | 470 | 521 | 86 | 4.3
FLC 32 | 32 | 1015 | 615 | 681 | 112 | 5.7
FLC 36 | 36 | 1285 | 779 | 862 | 142 | 7.2
FLC 40 | 40 | 1605 | 973 | 1077 | 178 | 9
FLC 44 | 44 | 1945 | 1179 | 1303 | 215 | 10.8
FLC 48 | 48 | 2315 | 1403 | 1551 | 256 | 12.9
FLC 52 | 52 | 2750 | 1667 | 1841 | 304 | 15.3
FLC 56 | 56 | 3190 | 1933 | 2316 | 352 | 17.8
FLC 60 | 60 | 3660 | 2218 | 2452 | 405 | 20.4
FLC 64 | 64 | 4165 | 2524 | 2789 | 460 | 23.2
FLC 68 | 68 | 4700 | 2848 | 3149 | 513 | 26.2
FLC 72 | 72 | 5210 | 3158 | 3530 | 575 | 29.4
FLC 76 | 76 | 5790 | 3509 | 3966 | 641 | 32.7
FLC 80 | 80 | 6405 | 3882 | 4358 | 710 | 36.3
FLC 84 | 84 | 7045 | 4270 | 4805 | 783 | 40
FLC 88 | 88 | 7720 | 4679 | 5274 | 860 | 43.9
FLC 92 | 92 | 8430 | 5109 | 5764 | 940 | 48
FLC 96 | 96 | 9165 | 5555 | 6276 | 1023 | 52.2
FLC 100 | 100 | 10050 | 6091 | 6890 | 1123 | 57.3
FLC 104 | 104 | 10860 | 6582 | 7452 | 1215 | 62
FLC 108 | 108 | 11700 | 7081 | 8037 | 1310 | 66.9
FLC 112 | 112 | 12720 | 7709 | 8744 | 1425 | 72.8
FLC 116 | 116 | 13635 | 8264 | 9379 | 1529 | 78
FLC 120 | 120 | 14585 | 8839 | 10037 | 1636 | 83.5
FLC 124 | 124 | 15565 | 9433 | 10718 | 1747 | 89.2
FLC 128 | 128 | 16765 | 10161 | 11551 | 1883 | 96.1
FLC 132 | 132 | 17820 | 10800 | 12285 | 1966 | 102.2
FLC 136 | 136 | 18910 | 11461 | 13040 | 2086 | 108.5
FLC 140 | 140 | 20260 | 12279 | 13976 | 2236 | 116.3
FLC 144 | 144 | 21425 | 12985 | 14786 | 2366 | 123